## DATA
substance | name | Half_time_d | dissolution_rate | FRAS_mBOD | FRAS_sBOD | ESR_DMPO | RDI_mg_kg | ESR_CPH | TNFA_LOAEC | GLU_LOAEC | LDH_LOAEC | carbonyls | carbonyls_deposited_dose | D50_nm | BET_m2_g | treatment
BaSO4 | NM-220 | 7.2 | 10 | 0.3 | 6 | 1 | 140 | 2.3 | 360 | 360 | 360 | 56 | 56 | 32 | 41 | control_reactivity
ZnO | NM-110 | 0.23 | 204 | 25 | 2119 | 6.44 | 27 | 63.4 | 11.3 | 11.3 | 2.8 | 8417 | 15881 | 42 | 12 | control_dissolution
TiO | NM-105 | 1444 | 0.08 | 5 | 19 | 1.66 | 48 | 1.09 | 90 | 90 | 90 | 1942 | 2428 | 21 | 51 | control_dissolution
CeO2 | NM-212 | 2880 | 0.06 | 6 | 13 | 2.32 | 74 | 189.4 | 22.5 | 180 | 90 |  |  | 40 | 27 | sample
CeO2 | NM-211 | 413 | 0.14 | 4 | 14 | 1.37 | 33 | 286.6 | 22.5 | 180 | 90 |  |  | 15 | 66 | sample
CeO2 | CeO2-AL | 2888 | 0.08 | 1.2 | 60 |  |  |  | 90 | 90 | 45 |  |  | 35 | 46 | sample
Fe2O3 | NFA | 962 | 0.04 | 3.6 | 33 | 4.2 | 313 | 15.2 | 180 | 180 | 90 | 1604 | 16888 | 12 | 107 | sample
Fe2O3 | NFB | 3610 | 0.041 | 1 | 15 | 7.4 | 24 | 20.2 | 180 | 180 | 180 | 2400 | 3380 | 37 | 30 | sample
CuO | CuO |  |  | 310 | 9141 | 20.5 |  | 97.8 | [7 empty] | control_reactivity
Quartz | Quartz | [7 empty] | 90 | 90 | 90 |  |  |  |  | control_inflammation
korundum | korundum | [7 empty] | 360 | 360 | 360 |  |  |  |  | control_inflammation

## METADATA
columns | group | name | unit | _min | _max | basic
Half_time_d | dissolution | Half time | d | 2 | 365 | TRUE
dissolution_rate | dissolution | Dissolution rate | ng/cm\u00b2/h | 0.1 | 100
FRAS_mBOD | reactivity | FRAS mBOD | nmol TEU/mg | 3 | 500 | TRUE
FRAS_sBOD | reactivity | FRAS sBOD | nmol TEU/m2 | 4 | 10000
ESR_DMPO | reactivity | ESR (DMPO) |  | 60 | 740
RDI_mg_kg | dustiness | Respirable Dustiness Index | mg/kg | 10 | 5000
ESR_CPH | reactivity | ESR (CPH) | sample/blank |  |  | TRUE
TNFA_LOAEC | inflammation | TNFA-LOAEC | ug/ml
GLU_LOAEC | inflammation | GLU-LOAEC | ug/ml
LDH_LOAEC | inflammation | LDH-LOAEC | ug/ml |  |  | TRUE
carbonyls | reactivity | Carbonyls | sample/control
carbonyls_deposited_dose | reactivity | Carbonyls (deposited dose) | sample/control
D50_nm | size | Size (D50) | nm
BET_m2_g | surface area | Specific Surface Area (BET) | m2/g